## Copper
|  | T | C
|  | deg K | W/kg/K
a | 2.3797
b | -0.4918 | 80 | 1.654799
c | -0.98615 | 90 | 1.241603
d | 0.13942 | 100 | 0.9201088
e | 0.30475 | 110 | 0.6739508
f | -0.019713 | 120 | 0.4883558
g | -0.046897
h | 0.0011969
i | 0.0029988

## G10 CR
|  |  | T | C
|  |  | deg K | J/(kg*K)
a | -2.4083
b | 7.6006 |  | 80 | 249.4067
c | -8.2982 |  | 90 | 283.0308
d | 7.3301 |  | 100 | 316.8604
e | -4.2386 |  | 110 | 350.9195
f | 1.4294 |  | 120 | 385.2106
g | -0.24396
h | 0.015236
i | 0
|  |  |  | Normal | Normal | Warp | Warp
| Normal | Warp | T | K | K | K | K
|  |  | deg K | W/m/K | W/mm/K | W/m/K | W/mm/K
a | -4.1236 | -2.64827
b | 13.788 | 8.80228 | 80 | 0.2839774 | 0.0002839774 | 0.3941833 | 0.0003941833
c | -26.068 | -24.8998 | 90 | 0.2969593 | 0.0002969593 | 0.4214169 | 0.0004214169
d | 26.272 | 41.1625 | 100 | 0.3095993 | 0.0003095993 | 0.4477236 | 0.0004477236
e | -14.663 | -39.8754 | 110 | 0.3221381 | 0.0003221381 | 0.4731715 | 0.0004731715
f | 4.4954 | 23.1778 | 120 | 0.3347337 | 0.0003347337 | 0.4978293 | 0.0004978293
g | -0.6905 | -7.95635
h | 0.0397 | 1.48806
i | 0 | -0.11701